## Sheet1
样品 | 应变幅度 | 保持时间 | 应变率 | 温度T | C | Ni | Co | Cr | Mo | Al | Ti | 循环次数 | Log10
Weld-01 | 0.6 | 0 | 0.001 | 900 | 0.082 | 53.11 | 12.3 | 21.96 | 9.5 | 1.06 | 0.41 | 827 | 2.917506
Weld-1 | 0.6 | 60 | 0.001 | 900 | 0.083 | 53.11 | 12.3 | 21.97 | 9.5 | 1.06 | 0.41 | 277 | 2.44248
Weld-2 | 0.6 | 180 | 0.001 | 900 | 0.079 | 53.11 | 12.3 | 21.98 | 9.5 | 1.06 | 0.41 | 172 | 2.235528
Weld-3 | 0.6 | 300 | 0.001 | 900 | 0.078 | 53.11 | 12.3 | 21.99 | 9.5 | 1.06 | 0.41 | 339 | 2.5302
Weld-04 | 1.2 | 0 | 0.001 | 900 | 0.081 | 53.11 | 12.3 | 22 | 9.5 | 1.06 | 0.41 | 190 | 2.278754
Weld-4 | 1.2 | 60 | 0.001 | 900 | 0.082 | 53.11 | 12.3 | 22.01 | 9.5 | 1.06 | 0.41 | 203 | 2.307496
Weld-05 | 1.5 | 0 | 0.001 | 900 | 0.081 | 53.11 | 12.3 | 22.02 | 9.5 | 1.06 | 0.41 | 140 | 2.146128
Weld-5 | 1.5 | 60 | 0.001 | 900 | 0.08 | 53.11 | 12.3 | 22.03 | 9.5 | 1.06 | 0.41 | 110 | 2.041393
211-8 | 1 | 0 | 0.001 | 950 | 0.05 | 54.12 | 11.6 | 22.04 | 8.6 | 1.1 | 0.4 | 460 | 2.662758
211-12 | 1 | 0 | 0.001 | 950 | 0.051 | 54.1 | 11.6 | 22.05 | 8.6 | 1.1 | 0.4 | 413 | 2.61595
211-15 | 1 | 0 | 0.001 | 950 | 0.05 | 54.09 | 11.6 | 22.06 | 8.6 | 1.1 | 0.4 | 241 | 2.382017
211-5 | 1 | 3 | 0.001 | 950 | 0.05 | 54.08 | 11.6 | 22.07 | 8.6 | 1.1 | 0.4 | 167 | 2.222716
211-4 | 1 | 3 | 0.001 | 950 | 0.051 | 54.12 | 11.6 | 22.08 | 8.6 | 1.1 | 0.4 | 138 | 2.139879
211-2 | 1 | 10 | 0.001 | 950 | 0.05 | 54.12 | 11.6 | 22.09 | 8.6 | 1.1 | 0.4 | 43 | 1.633468
211-10 | 1 | 10 | 0.001 | 950 | 0.051 | 54.1 | 11.6 | 22.1 | 8.6 | 1.1 | 0.4 | 104 | 2.017033
211-16 | 1 | 10 | 0.001 | 950 | 0.05 | 54.11 | 11.6 | 22.11 | 8.6 | 1.1 | 0.4 | 124 | 2.093422
211-23 | 1 | 10 | 0.001 | 950 | 0.05 | 54.1 | 11.6 | 22.12 | 8.6 | 1.1 | 0.4 | 122 | 2.08636
211-3 | 1 | 30 | 0.001 | 950 | 0.05 | 54.1 | 11.6 | 22.12 | 8.6 | 1.1 | 0.4 | 113 | 2.053078
211-13 | 1 | 30 | 0.001 | 950 | 0.051 | 54.11 | 11.6 | 22.13 | 8.6 | 1.1 | 0.4 | 105 | 2.021189
211-17 | 1 | 150 | 0.001 | 950 | 0.05 | 54.1 | 11.6 | 22.14 | 8.6 | 1.1 | 0.4 | 86 | 1.934498
211-11 | 1 | 150 | 0.001 | 950 | 0.049 | 54.09 | 11.6 | 22.15 | 8.6 | 1.1 | 0.4 | 76 | 1.880814
211-9 | 1 | 150 | 0.001 | 950 | 0.05 | 54.1 | 11.6 | 21.44 | 8.6 | 1.1 | 0.4 | 103 | 2.012837
211-14 | 1 | 600 | 0.001 | 950 | 0.05 | 54.08 | 11.6 | 21.48 | 8.6 | 1.1 | 0.4 | 53 | 1.724276
211-21 | 1 | 600 | 0.001 | 950 | 0.049 | 54.1 | 11.6 | 21.52 | 8.6 | 1.1 | 0.4 | 65 | 1.812913
211-22 | 1 | 600 | 0.001 | 950 | 0.05 | 54.15 | 11.6 | 21.55 | 8.6 | 1.1 | 0.4 | 61 | 1.78533
weld-06 | 0.6 | 0 | 0.001 | 850 | 0.08 | 53.11 | 12.3 | 21.58 | 9.5 | 1.06 | 0.41 | 1050 | 3.021189
weld-6 | 0.6 | 60 | 0.001 | 850 | 0.082 | 53.11 | 12.3 | 21.62 | 9.5 | 1.06 | 0.41 | 620 | 2.792392
weld-07 | 1 | 0 | 0.001 | 850 | 0.08 | 53.12 | 12.3 | 21.65 | 9.5 | 1.06 | 0.41 | 670 | 2.826075
weld-08 | 0.6 | 0 | 0.001 | 1000 | 0.078 | 53.11 | 12.3 | 21.68 | 9.5 | 1.06 | 0.41 | 150 | 2.176091
weld-8 | 0.6 | 60 | 0.001 | 1000 | 0.08 | 53.13 | 12.3 | 21.72 | 9.5 | 1.06 | 0.41 | 85 | 1.929419
weld-9 | 0.9 | 0 | 0.001 | 900 | 0.079 | 53.11 | 12.3 | 21.75 | 9.5 | 1.06 | 0.41 | 430 | 2.633468
weld-9 | 0.9 | 60 | 0.001 | 900 | 0.08 | 53.12 | 12.2 | 21.78 | 9.5 | 1.06 | 0.41 | 320 | 2.50515
weld-10 | 1 | 0 | 0.001 | 900 | 0.081 | 53.11 | 12.2 | 21.82 | 9.5 | 1.06 | 0.41 | 380 | 2.579784
weld-11 | 0.6 | 30 | 0.001 | 900 | 0.08 | 53.11 | 12.2 | 21.85 | 9.5 | 1.06 | 0.41 | 510 | 2.70757
weld-12 | 0.6 | 150 | 0.001 | 900 | 0.08 | 53.1 | 12.2 | 21.88 | 9.5 | 1.06 | 0.41 | 210 | 2.322219
weld-13 | 0.6 | 300 | 0.001 | 900 | 0.08 | 53.11 | 12.2 | 21.92 | 9.5 | 1.06 | 0.41 | 155 | 2.190332
211-23 | 1 | 0 | 0.001 | 950 | 0.07 | 53.09 | 11.6 | 21.95 | 8.6 | 1.1 | 0.4 | 410 | 2.612784
211-24 | 1 | 0 | 0.001 | 950 | 0.05 | 55.11 | 11.6 | 21.96 | 8.6 | 1.1 | 0.41 | 480 | 2.681241
211-25 | 1 | 0 | 0.001 | 950 | 0.05 | 54.11 | 11.6 | 21.97 | 8.6 | 1.1 | 0.41 | 350 | 2.544068
a1 | 0.3 | 0 | 0.001 | 800 | 0.068 | 53.96 | 11.42 | 21.98 | 9.12 | 1.02 | 0.41 | 7205 | 3.857634
a2 | 0.3 | 30 | 0.001 | 800 | 0.067 | 53.98 | 11.45 | 21.99 | 9.25 | 1.05 | 0.41 | 4511 | 3.654273
a3 | 0.3 | 60 | 0.001 | 800 | 0.068 | 53.99 | 11.5 | 22.05 | 8.85 | 0.96 | 0.41 | 2822 | 3.450557
a4 | 0.3 | 120 | 0.001 | 800 | 0.069 | 54 | 11.53 | 22.06 | 9.68 | 1.1 | 0.41 | 1510 | 3.178977
a5 | 0.3 | 240 | 0.001 | 800 | 0.068 | 53.96 | 11.55 | 22.07 | 8.92 | 0.98 | 0.41 | 902 | 2.955207
a6 | 0.6 | 60 | 0.001 | 800 | 0.068 | 53.97 | 11.57 | 22.08 | 9.05 | 1.01 | 0.41 | 1802 | 3.255755
a7 | 1 | 60 | 0.001 | 800 | 0.068 | 53.98 | 11.6 | 22.09 | 9.38 | 1.07 | 0.41 | 841 | 2.924796
a8 | 1.5 | 60 | 0.001 | 800 | 0.065 | 53.98 | 11.62 | 22.1 | 9.45 | 1.08 | 0.41 | 292 | 2.465383
a9 | 0.3 | 0 | 0.001 | 950 | 0.068 | 53.97 | 11.64 | 22.11 | 9.52 | 1.09 | 0.41 | 5522 | 3.742096
a10 | 0.3 | 30 | 0.001 | 950 | 0.067 | 53.98 | 11.67 | 22.12 | 8.7 | 0.97 | 0.41 | 3122 | 3.494433
a11 | 0.3 | 60 | 0.001 | 950 | 0.068 | 53.99 | 11.65 | 22.13 | 9.78 | 1.11 | 0.41 | 1977 | 3.296007
a12 | 0.3 | 120 | 0.001 | 950 | 0.068 | 53.97 | 11.58 | 22.14 | 9.15 | 1.03 | 0.41 | 1288 | 3.109916
a13 | 0.3 | 240 | 0.001 | 950 | 0.069 | 53.98 | 11.62 | 22.15 | 8.8 | 1.09 | 0.41 | 1088 | 3.036629
a14 | 0.6 | 60 | 0.001 | 950 | 0.068 | 53.99 | 11.59 | 22.16 | 9.55 | 0.97 | 0.41 | 1156 | 3.062958
a15 | 1 | 60 | 0.001 | 950 | 0.067 | 53.98 | 11.63 | 22.17 | 8.95 | 0.98 | 0.41 | 599 | 2.777427
a16 | 1.5 | 60 | 0.001 | 950 | 0.068 | 53.97 | 11.66 | 22.18 | 9.6 | 1.11 | 0.41 | 188 | 2.274158
a17 | 0.3 | 0 | 0.001 | 1000 | 0.065 | 53.98 | 11.7 | 22.19 | 9.33 | 1.07 | 0.41 | 3982 | 3.600101
a18 | 0.3 | 30 | 0.001 | 1000 | 0.068 | 53.98 | 11.74 | 22.2 | 8.9 | 0.99 | 0.41 | 1756 | 3.244525
a19 | 0.3 | 60 | 0.001 | 1000 | 0.069 | 53.98 | 11.77 | 22.1 | 9.42 | 1.04 | 0.41 | 985 | 2.993436
a20 | 0.3 | 120 | 0.001 | 1000 | 0.068 | 53.98 | 11.69 | 22.05 | 9.28 | 1.06 | 0.41 | 821 | 2.914343
a21 | 0.3 | 240 | 0.001 | 1000 | 0.068 | 53.98 | 11.72 | 21.9 | 8.75 | 0.96 | 0.41 | 751 | 2.87564
a22 | 0.6 | 60 | 0.001 | 1000 | 0.068 | 53.97 | 11.68 | 21.9 | 9.18 | 1.04 | 0.41 | 592 | 2.772322
a23 | 1 | 60 | 0.001 | 1000 | 0.066 | 53.99 | 11.75 | 21.8 | 9.21 | 1.04 | 0.41 | 292 | 2.465383
a24 | 1.5 | 60 | 0.001 | 1000 | 0.068 | 53.98 | 11.8 | 21.92 | 9.21 | 1.04 | 0.41 | 156 | 2.193125
平均值 | 0.7873016 | 88.34921 | 0.001 | 923.0159 | 0.06622222 | 53.75698 | 11.81476 | 21.96794 | 9.103651 | 1.063492 | 0.4071429 | 868.4444 | 2.588808
标准差 | 0.361222 | 137.7976 | 0 | 60.12447 | 0.01193861 | 0.4675041 | 0.3108825 | 0.1914559 | 0.4104258 | 0.04032764 | 0.004553826 | 1362.056 | 0.5403866
最小值 | 0.3 | 0 | 0.001 | 800 | 0.049 | 53.09 | 11.42 | 21.44 | 8.6 | 0.96 | 0.4 | 43 | 1.633468
最大值 | 1.5 | 600 | 0.001 | 1000 | 0.083 | 55.11 | 12.3 | 22.2 | 9.78 | 1.11 | 0.41 | 7205 | 3.857634